## material properties
TABLE OF MATERIAL PROPERTIES
MATERIAL TYPE | MATERIAL DESIGNATION | W.- NO | STANDARD | [5 empty] | CHEMICAL ANALYSIS
|  |  |  | C | Si | Mn | P | S | Cr | V | Mo | Ni | Sn | Be | Ni+Co | Cu | Co | Ti | Al | Fe | Zr | B | Nb+Ta
Quality Steel | C60 | 1.0601 | DIN 17222 | 0.57 - 0.65 | 0.15 - 0.35 | 0.60 - 0.90 | max 0.045 | max 0.045
| Cs70 |  | BS 1449 | 0.65 - 0.75 | 0.05 - 0.35 | 0.50 - 0.90 | max 0.030 | max 0.030
| C75 | 1.0605 | DIN 17222 | 0.70 - 0.80 | 0.15 - 0.35 | 0.60 - 0.90 | max 0.045 | max 0.045
Refined Steel | Ck67 | 1.1231 | DIN 17222 | 0.65 - 0.72 | 0.15 - 0.35 | 0.60 - 0.90 | max 0.035 | max 0.035
| Ck75 | 1.1248 | DIN 17222 | 0.70 - 0.80 | 0.15 - 0.35 | 0.60 - 0.80 | max 0.035 | max 0.035
| Ck85 | 1.1269 | DIN 17222 | 0.80 - 0.90 | 0.15 - 0.35 | 0.45 - 0.65 | max 0.035 | max 0.035
| 50CrV4 | 1.8159 | DIN 17222 | 0.47 - 0.55 | 0.15 - 0.40 | 0.70 - 1.10 | max 0.035 | max 0.035 | 0.90 - 1.20 | 0.10 - 1.20
|  |  | DIN 17221 | 0.47 - 0.55 | 0.15 - 0.40 | 0.70 - 1.10 | max 0.030 | max 0.030 | 0.90 - 1.20 | 0.10 - 0.20
Corrosion Resistant Steels | X 12 CrNi 17 7 | 1.4310 | DIN 17224 | max 0.12 | max 1.5 | max 2.0 | max 0.045 | max 0.030 | 16.0 - 18.0 |  | max 0.8 | 6.0 - 9.0
| X 7 CrNiAl 17 7 | 1.4568 | DIN 17224 | max 0.09 | max 1.0 | max 1.0 | max 0.045 | max 0.030 | 16.0 - 18.0 |  |  | 6.5 - 7.75
| X 5 CrNiMo 17 12 2 | 1.4401 | DIN 17224 | max 0.07 | max 1.0 | max 2.0 | max 0.045 | max 0.030 | 16.5 - 18.5 |  | 2.0 - 2.5 | 10.5 - 13.5
| FV520B |  | BS S145 | 0.048 | 0.37 | 1.05 | max 0.020 | max 0.014 | 16 - 18 |  | 1.72 | 5.47 |  |  |  | 2.08 |  | 0.10
Heat Resistant Steel | 21 CrMoV 5 7 | 1.7709 | DIN 17240 | 0.17 - 0.25 | 0.15 - 0.35 | 0.35 - 0.85 | max 0.030 | max 0.035 | 1.20 - 1.50 | 0.25 - 0.35 | 0.65 - 0.80
| X 22 CrMoV 12 1 | 1.4923 | DIN 17240 | 0.18 - 0.24 | 0.10 - 0.50 | 0.30 - 0.80 | max 0.035 | max 0.035 | 11.0 - 12.5 | 0.25 - 0.35 | 0.80 - 1.20 | 0.30 - 0.80
| X 35 CrMo 17 | 1.4122 | SEW 400 | 0.33 - 0.43 | max 1.0 | max 1.0 | max 0.045 | max 0.030 | 15.5 - 17.5 |  | 0.9 - 1.3 | max 1.0
| X 30 WCrV 5 3 | 1.2567 |  | 0.25 - 0.35 | 0.15 - 0.30 | 0.20 - 0.40 | max 0.035 | max 0.035 | 2.20 - 2.50 | 0.50 - 0.70 |  | W: 4.0 - 4.5
| A286 | 1.4980 | AISI 660B | max 0.08 | 1.0 | 2.0 |  |  | 13.5 - 16 | 0.1 - 0.5 | 1 - 1.75 | 24 - 27 | [5 empty] | 1.9 - 2.3 | 0.35
Copper Alloys | CuSn 8 | 2.1030 | DIN 17670 |  |  |  | 0.01 - 0.4 | [5 empty] | 7.5 - 9.0 |  |  | Balance
DIN 17662
| CuBe 2 | 2.1247 | DIN 17670 | [10 empty] | 1.8 - 2.1 | 0.2 - 0.6 | Balance
DIN 17666
Nickel & Colbalt Alloys | Nimonic 90 | 2.4632 (LW) |  | max 0.13 | max 1.0 | max 1.0 |  | max 0.015 | 18.0 - 21.0 |  |  | Balance |  |  |  | max 0.20 | 15.0 - 21.0 | 2.0 - 3.0 | 1.0 - 2.0 | max 1.5 | max 0.15 | max 0.02
2.4969
| Inconel X 750 | 2.4669 |  | max 0.08 | max 0.50 | max 1.0 | max 0.015 | max 0.01 | 14.0 - 17.0 |  |  | min 70.0 |  |  |  | max 0.5 | max 1.0 | 2.25 - 2.75 | 0.40 - 1.00 | 5.0 - 9.0 |  |  | 0.7 - 1.2
| Inconel X 718 | 2.4668 |  | 0.02 - 0.08 | max 0.35 | max 0.35 | max 0.015 | max 0.015 | 17.0 - 21.0 |  | 2.8 - 3.3 | 50.0 - 55.0 |  |  |  | max 0.2 | max 1.0 | 0.70 - 1.15 | 0.30 - 0.70 | Balance |  | max 0.006 | 4.8 - 5.5

## applications
APPLICATIONS
MATERIAL TYPE | MATERIAL DESIGNATION | W.- NO | STANDARD | OPERATING TEMP. | MODULUS OF ELASTISITY | TYPICAL APPLICATIONS
|  |  |  | Degrees Celcius | N/Sq mm
Quality Steel | C60 | 1.0601 | DIN 17222 | -20 / +100 | 206000 | General Engineerig
| Cs70 |  | BS 1449 | -20 / +100 | 206000
| C75 | 1.0605 | DIN 17222 | -20 / +100 | 206000
Refined Steel | Ck67 | 1.1231 | DIN 17222 | -20 / +100 | 206000
| Ck75 | 1.1248 | DIN 17222 | -20 / +100 | 206000 | General Engineerig
| Ck85 | 1.1269 | DIN 17222 | -20 / +100 | 206000
| 50CrV4 | 1.8159 | DIN 17222 | -50 / +200 | 206000
Corrosion Resistant Steels | X 12 CrNi 17 7 | 1.4310 | DIN 17224 | -200 / +200 | 190000 | Oil / Petrochemical Industry
| X 7 CrNiAl 17 7 | 1.4568 | DIN 17224 | -200 / +300 | 195000 | Food Processing Equipment
| X 5 CrNiMo 17 12 2 | 1.4401 | DIN 17224 | -200 / +200 | 185000
| FV520B |  | BS S145 | -90 / +300 | 210000
Heat Resistant Steel | X 22 CrMoV 12 1 | 1.4923 | DIN 17240 | -50 / +500 | 209000 | Heat Exchangers, Boilers
| X 35 CrMo 17 | 1.4122 | SEW 400 | -50 / +400 | 209000 | Furnaces & Ovens
| X 30 WCrV 5 3 | 1.2567 |  | -50 / +450 | 206000 | Chemical processing
| A286 | 1.4980 | AISI 660B | -200 / +700 | 199000
Copper Alloys | CuSn 8 | 2.1030 | DIN 17670 | -50 / +100 | 115000 | Low Temperature applications,
| CuBe 2 | 2.1247 | DIN 17670 | -260 / +200 | 135000 | Electrical Equipment
Nickel and Colbalt Alloys | Nimonic 90 | 2.4632 (LW) |  | -200 / +700 | 220000 | Heat Exchangers, Boilers
| Inconel X 750 | 2.4669 |  | -200 / +600 | 214000 | Furnaces & Ovens
| Inconel X 718 | 2.4668 |  | -200 / +600 | 199000 | Chemical processing